## 饱和磁滞回线
X/mV | Y/mV | H | B
400 | 14.85 | 230.7692 | 0.3991935 | -400 | -14.8 | -230.7692 | -0.3978495
300 | 14.55 | 173.0769 | 0.391129 | -300 | -14.6 | -173.0769 | -0.3924731
200 | 14.05 | 115.3846 | 0.3776882 | -200 | -14.05 | -115.3846 | -0.3776882
150 | 13.5 | 86.53846 | 0.3629032 | -100 | -12.75 | -57.69231 | -0.3427419
100 | 12.5 | 57.69231 | 0.3360215 | -50 | -10.7 | -28.84615 | -0.2876344
80 | 11.85 | 46.15385 | 0.3185484 | -20 | -7.45 | -11.53846 | -0.2002688
60 | 10.95 | 34.61538 | 0.2943548 | 0 | -4.2 | 0 | -0.1129032
40 | 9.45 | 23.07692 | 0.2540323 | 23.6 | 0 | 13.61538 | 0
20 | 7 | 11.53846 | 0.188172 | 50 | 4.4 | 28.84615 | 0.1182796
0 | 3.7 | 0 | 0.09946237 | 100 | 10.45 | 57.69231 | 0.280914
-20.2 | 0 | -11.65385 | 0 | 150 | 12.65 | 86.53846 | 0.3400538
-40 | -3.75 | -23.07692 | -0.1008065 | 200 | 13.6 | 115.3846 | 0.3655914
-60 | -6.95 | -34.61538 | -0.186828 | 300 | 14.5 | 173.0769 | 0.3897849
-80 | -9.25 | -46.15385 | -0.2486559 | 400 | 14.9 | 230.7692 | 0.4005376
-100 | -10.9 | -57.69231 | -0.2930108
-150 | -12.75 | -86.53846 | -0.3427419
-200 | -13.6 | -115.3846 | -0.3655914
-300 | -14.35 | -173.0769 | -0.3857527
-400 | -14.8 | -230.7692 | -0.3978495

## 动态磁滞回线
X/mV | Y/mV | H | B | B/μH | X/mV | Y/mV | H | B | B/μH
2 | 0.17 | 1.153846 | 4.569892 | 3151.724 | 50 | 5.9 | 28.84615 | 158.6022 | 4375.335 | 20 | 33.6 | 21.2 | 100 | 0.9333333 | 0.5888889 | 100 | 50 | 3.58 | -3.92 | -20 | 21.8 | 12.05769 | 0.1008065
4 | 0.32 | 2.307692 | 8.602151 | 2966.329 | 60 | 6.84 | 34.61538 | 183.871 | 4227.018 | 40 | 33.6 | 22.4 | 117 | 0.9333333 | 0.6222222 | 117 | 100 | 3.7 | -4.2 | -20.2 | 23.6 | 12.63462 | 0.1061828
6 | 0.49 | 3.461538 | 13.17204 | 3028.127 | 80 | 9.7 | 46.15385 | 260.7527 | 4495.842 | 60 | 33.6 | 23.4 | 134 | 0.9333333 | 0.65 | 134 | 150 | 3.6 | -3.65 | -20.2 | 20.6 | 11.76923 | 0.09744624
8 | 0.7 | 4.615385 | 18.8172 | 3244.422 | 100 | 10.6 | 57.69231 | 284.9462 | 3930.386
10 | 0.86 | 5.769231 | 23.11828 | 3188.803 | 120 | 11.7 | 69.23077 | 314.5161 | 3615.213
15 | 1.36 | 8.653846 | 36.55914 | 3361.839 | 150 | 12.65 | 86.53846 | 340.0538 | 3127.005
20 | 1.94 | 11.53846 | 52.15054 | 3596.674 | 168 | 13.1 | 96.92308 | 352.1505 | 2891.288
25 | 2.48 | 14.42308 | 66.66667 | 3678.248 | 200 | 13.55 | 115.3846 | 364.2473 | 2512.11
30 | 3.16 | 17.30769 | 84.94624 | 3905.666 | 250 | 14.2 | 144.2308 | 381.7204 | 2106.093
40 | 4.38 | 23.07692 | 117.7419 | 4060.162 | 300 | 14.55 | 173.0769 | 391.129 | 1798.337