## 样品
Pt |  | 样品
108.44 | 294.8144 | 0.224 | 22.3515 | 294.8144
101.8 | 277.7641 | 0.213 | 21.25388 | 277.7641
95.75 | 262.3365 | 0.202 | 20.15626 | 262.3365
88.88 | 244.9135 | 0.191 | 19.05864 | 244.9135
83.9 | 232.3391 | 0.183 | 18.26037 | 232.3391
77.88 | 217.1996 | 0.174 | 17.36232 | 217.1996
69.48 | 196.1973 | 0.162 | 16.16492 | 196.1973
64.32 | 183.3781 | 0.154 | 15.36665 | 183.3781
61.05 | 175.2913 | 0.15 | 14.96752 | 175.2913
57.15 | 165.6877 | 0.146 | 14.56839 | 165.6877
53.55 | 156.8655 | 0.14 | 13.96969 | 156.8655
50.58 | 149.62 | 0.138 | 13.77012 | 149.62
47.18 | 141.3633 | 0.132 | 13.17142 | 141.3633
44.68 | 135.3187 | 0.128 | 12.77228 | 135.3187
39.98 | 124.0166 | 0.123 | 12.27337 | 124.0166
36.88 | 116.6062 | 0.116 | 11.57488 | 116.6062
33.68 | 108.9926 | 0.111 | 11.07597 | 108.9926
31.03 | 102.7141 | 0.105 | 10.47726 | 102.7141
30.37 | 101.154 | 0.108 | 10.77661 | 101.154
29.87 | 99.97295 | 0.111 | 11.07597 | 99.97295
29.47 | 99.02871 | 0.1 | 9.978347 | 99.02871
28.92 | 97.73118 | 0.097 | 9.678997 | 97.73118
28.48 | 96.69381 | 0.096 | 9.579213 | 96.69381
28.32 | 96.31673 | 0.095 | 9.47943 | 96.31673
27.95 | 95.44502 | 0.094 | 9.379646 | 95.44502
27.82 | 95.13883 | 0.093 | 9.279863 | 95.13883
27.69 | 94.8327 | 0.092 | 9.180079 | 94.8327
27.35 | 94.03227 | 0.09 | 8.980512 | 94.03227
27.12 | 93.491 | 0.087 | 8.681162 | 93.491
26.92 | 93.02044 | 0.084 | 8.381811 | 93.02044
26.75 | 92.62055 | 0.081 | 8.082461 | 92.62055
26.6 | 92.26778 | 0.076 | 7.583544 | 92.26778
26.54 | 92.12669 | 0.07 | 6.984843 | 92.12669
26.5 | 92.03263 | 0.065 | 6.485926 | 92.03263
26.42 | 91.84454 | 0.049 | 4.88939 | 91.84454
26.37 | 91.72698 | 0.029 | 2.893721 | 91.72698
26.33 | 91.63295 | 0.017 | 1.696319 | 91.63295
26.2 | 91.32735 | 0.014 | 1.396969 | 91.32735
25.97 | 90.78681 | 0.013 | 1.297185 | 90.78681
25.59 | 89.89403 | 0.012 | 1.197402 | 89.89403
24.11 | 86.42044 | 0.012 | 1.197402 | 86.42044

## SiD
Pt | SiD | K
108.94 | 0.5122 | 296.1345
102.58 | 0.5495 | 279.7899
96.35 | 0.587 | 263.8927
89.59 | 0.6293 | 246.7399
84.5 | 0.661 | 233.8817
78.9 | 0.6989 | 219.7899
70.25 | 0.7496 | 198.146
65.1 | 0.7802 | 185.3414
61.65 | 0.8003 | 176.8028
57.78 | 0.8235 | 167.2659
54.27 | 0.8438 | 158.6566
51.05 | 0.8619 | 150.7946
47.55 | 0.8814 | 142.2898
45.2 | 0.8944 | 136.6041
43.54 | 0.9028 | 132.5999
40.7 | 0.918 | 125.7728
37.65 | 0.934 | 118.4736
34.2 | 0.952 | 110.2574
31.37 | 0.9652 | 103.5483
30.67 | 0.969 | 101.8929

## 温差电偶
Pt | 温差电偶 | K
108.67 | 5.972 | 295.4377
102.28 | 5.365 | 279.022
96.07 | 4.786 | 263.1803
89.25 | 4.189 | 245.8796
84.23 | 3.756 | 233.2009
78.45 | 3.292 | 218.6601
69.96 | 2.655 | 197.4232
64.59 | 2.28 | 184.0771
61.38 | 2.064 | 176.136
57.54 | 1.802 | 166.6759
54.96 | 1.582 | 160.3458
50.85 | 1.401 | 150.3074
47.36 | 1.207 | 141.8293
44.95 | 1.074 | 136.0004
43.37 | 0.996 | 132.1904
40.3 | 0.82 | 124.8136
37.32 | 0.68 | 117.6859
33.94 | 0.526 | 109.6399
31.2 | 0.413 | 103.1462
30.48 | 0.382 | 101.4439

## Sheet1
Pt电阻压降
108.94 | 296.1345 | 0.5122 | 5.122 | 108.67 | 295.4377 | 5.972 | 108.44 | 294.8144 | 0.224 | 22.3515 | 28.92 | 97.73118 | 0.097 | 9.678997
102.58 | 279.7899 | 0.5495 | 5.495 | 102.28 | 279.022 | 5.365 | 101.8 | 277.7641 | 0.213 | 21.25388 | 28.48 | 96.69381 | 0.096 | 9.579213
96.35 | 263.8927 | 0.587 | 5.87 | 96.07 | 263.1803 | 4.786 | 95.75 | 262.3365 | 0.202 | 20.15626 | 28.32 | 96.31673 | 0.095 | 9.47943
89.59 | 246.7399 | 0.6293 | 6.293 | 89.25 | 245.8796 | 4.189 | 88.88 | 244.9135 | 0.191 | 19.05864 | 27.95 | 95.44502 | 0.094 | 9.379646
84.5 | 233.8817 | 0.661 | 6.61 | 84.23 | 233.2009 | 3.756 | 83.9 | 232.3391 | 0.183 | 18.26037 | 27.82 | 95.13883 | 0.093 | 9.279863
78.9 | 219.7899 | 0.6989 | 6.989 | 78.45 | 218.6601 | 3.292 | 77.88 | 217.1996 | 0.174 | 17.36232 | 27.69 | 94.8327 | 0.092 | 9.180079
70.25 | 198.146 | 0.7496 | 7.496 | 69.96 | 197.4232 | 2.655 | 69.48 | 196.1973 | 0.162 | 16.16492 | 27.35 | 94.03227 | 0.09 | 8.980512
65.1 | 185.3414 | 0.7802 | 7.802 | 64.59 | 184.0771 | 2.28 | 64.32 | 183.3781 | 0.154 | 15.36665 | 27.12 | 93.491 | 0.087 | 8.681162
61.65 | 176.8028 | 0.8003 | 8.003 | 61.38 | 176.136 | 2.064 | 61.05 | 175.2913 | 0.15 | 14.96752 | 26.92 | 93.02044 | 0.084 | 8.381811
57.78 | 167.2659 | 0.8235 | 8.235 | 57.54 | 166.6759 | 1.802 | 57.15 | 165.6877 | 0.146 | 14.56839 | 26.75 | 92.62055 | 0.081 | 8.082461
54.27 | 158.6566 | 0.8438 | 8.438 | 54.96 | 160.3458 | 1.582 | 53.55 | 156.8655 | 0.14 | 13.96969 | 26.6 | 92.26778 | 0.076 | 7.583544
51.05 | 150.7946 | 0.8619 | 8.619 | 50.85 | 150.3074 | 1.401 | 50.58 | 149.62 | 0.138 | 13.77012 | 26.54 | 92.12669 | 0.07 | 6.984843
47.55 | 142.2898 | 0.8814 | 8.814 | 47.36 | 141.8293 | 1.207 | 47.18 | 141.3633 | 0.132 | 13.17142 | 26.5 | 92.03263 | 0.065 | 6.485926
45.2 | 136.6041 | 0.8944 | 8.944 | 44.95 | 136.0004 | 1.074 | 44.68 | 135.3187 | 0.128 | 12.77228 | 26.42 | 91.84454 | 0.049 | 4.88939
43.54 | 132.5999 | 0.9028 | 9.028 | 43.37 | 132.1904 | 0.996 | 39.98 | 124.0166 | 0.123 | 12.27337 | 26.37 | 91.72698 | 0.029 | 2.893721
40.7 | 125.7728 | 0.918 | 9.18 | 40.3 | 124.8136 | 0.82 | 36.88 | 116.6062 | 0.116 | 11.57488 | 26.33 | 91.63295 | 0.017 | 1.696319
37.65 | 118.4736 | 0.934 | 9.34 | 37.32 | 117.6859 | 0.68 | 33.68 | 108.9926 | 0.111 | 11.07597 | 26.2 | 91.32735 | 0.014 | 1.396969
34.2 | 110.2574 | 0.952 | 9.52 | 33.94 | 109.6399 | 0.526 | 31.03 | 102.7141 | 0.105 | 10.47726 | 25.97 | 90.78681 | 0.013 | 1.297185
31.37 | 103.5483 | 0.9652 | 9.652 | 31.2 | 103.1462 | 0.413 | 30.37 | 101.154 | 0.108 | 10.77661 | 25.59 | 89.89403 | 0.012 | 1.197402
30.67 | 101.8929 | 0.969 | 9.69 | 30.48 | 101.4439 | 0.382 | 29.87 | 99.97295 | 0.111 | 11.07597 | 24.11 | 86.42044 | 0.012 | 1.197402
[7 empty] | 29.47 | 99.02871 | 0.1 | 9.978347