## 样品
Pt | 样品
108.44 | 0.224
101.8 | 0.213
95.75 | 0.202
88.88 | 0.191
83.9 | 0.183
77.88 | 0.174
69.48 | 0.162
64.32 | 0.154
61.05 | 0.15
57.15 | 0.146
53.55 | 0.14
50.58 | 0.138
47.18 | 0.132
44.68 | 0.128
39.98 | 0.123
36.88 | 0.116
33.68 | 0.111
31.03 | 0.105
30.37 | 0.108
29.87 | 0.111
29.47 | 0.1
28.92 | 0.097
28.48 | 0.096
28.32 | 0.095
27.95 | 0.094
27.82 | 0.093
27.69 | 0.092
27.35 | 0.09
27.12 | 0.087
26.92 | 0.084
26.75 | 0.081
26.6 | 0.076
26.54 | 0.07
26.5 | 0.065
26.42 | 0.049
26.37 | 0.029
26.33 | 0.017
26.2 | 0.014
25.97 | 0.013
25.59 | 0.012
24.11 | 0.012

## SiD
Pt | SiD
108.94 | 0.5122
102.58 | 0.5495
96.35 | 0.587
89.59 | 0.6293
84.5 | 0.661
78.9 | 0.6989
70.25 | 0.7496
65.1 | 0.7802
61.65 | 0.8003
57.78 | 0.8235
54.27 | 0.8438
51.05 | 0.8619
47.55 | 0.8814
45.2 | 0.8944
43.54 | 0.9028
40.7 | 0.918
37.65 | 0.934
34.2 | 0.952
31.37 | 0.9652
30.67 | 0.969

## 温差电偶
Pt | 温差电偶
108.67 | 5.972
102.28 | 5.365
96.07 | 4.786
89.25 | 4.189
84.23 | 3.756
78.45 | 3.292
69.96 | 2.655
64.59 | 2.28
61.38 | 2.064
57.54 | 1.802
54.96 | 1.582
50.85 | 1.401
47.36 | 1.207
44.95 | 1.074
43.37 | 0.996
40.3 | 0.82
37.32 | 0.68
33.94 | 0.526
31.2 | 0.413
30.48 | 0.382